## Cover Sheet
Special Process: Heat Treat System Assessment - CQI-9 4th Edition June 2020
Facility Name: ATMOSPHERE HEAT TREATING (plant 1)
Address: 30760 CENTURY DR.
WIXOM, MI. 48393
Phone Number: | 248.960.4700 | Type(s) of Thermal Processing at this Facility:
Fax Number: | 248.960.8173 | Process Table A - Ferrous | Yes
|  | Carburizing | No
Number of Heat Treat Employees at this Facility:40 |  | Carbonitriding | No
|  | Carbon Restoration | No
Internal (Captive) Heat Treater (Y/N): | N | Neutral Hardening (Quench and Temper) | No
Commercial Heat Treater (Y/N): | Y | Austempering / Martempering Yes
Tempering
Date of Assessment: | 2021-02-08 | Precipitation Hardening / Aging | No
Date of Previous Assessment: | 2020-03-01
|  | Process Table B - Ferrous | n/a
Expiration Date: 08-Feb-2022 |  | Nitriding (Gas)
Ferritic-Nitrocarburizing (Gas or Salt)
Complany QMS Summary
Atmosphere Heat Treating, Inc. (AHT) and Austemper, Inc. (AI) provide Heat Treating Services to Tier II and Tier III automotive suppliers. AHT is considered the corporate location and is primarily responsible for managing the majority of the QMS for both locations. AHT is a support location to AI. The scope of support Processes managed and controlled at AHT is: Internal Audit, CAPA, Management, Planning, Purchasing, Maintenance, Training, Data & Record Control and Calibration. There are local aspects at AI for some of the support processes managed and controlled at AHT. |  | Process Table C - Aluminum | n/a
Aluminum Heat Treatment
|  | Process Table D - Ferrous | n/a
Induction Heat Treating
|  | Process Table E | n/a
Annealing
Normalizing
Stress-Relieving
|  | Process Table F | n/a
Low Pressure Carburizing
|  | Process Table G | n/a
Sinter Hardening
|  | Process Table G | n/a
Ion Nitriding
Current Quality Certification(s): | ISO 9001:2015 Expiration Date: 28-MAR-2024 / IATF 16949:2016 Expiration Date: 28-MAR-2024
Date of Re-assessment (if necessary): |  | n/a
Personnel Contacted:
Name: | Title: | Phone: | Email:
Gary Czopp | President - AHT/AI | 248-960-4700 | gczopp@atmoshpereheattreat.com.
Jim Hase | Plant Manager - AHT |  | Jimhasse@atmosphereheattreat.com
Sam Domke | Plant Manager - AI |  | Sdomke@austemperinc.com
Stephen Arku | Maintenance Manager - AHT/AI |  | sarku@atmosphereheattreat.com
Steve Foss | Quality/Lab Manager - AHT/AI |  | Sfoss@atmosphereheattreat.com
Auditors/Assessors:
Name: | Company: | Phone: | Email:
*Gary Czopp, President | Atmosphere /Austemper Inc. | 248-960-4700 ext. 2306 | gczopp@atmoshpereheattreat.com.
*Steven Foss Quality/Lab Mang. | Atmosphere /Austemper Inc. | 248-960-4700 ext. 2305 | Sfoss@atmosphereheattreat.com
*Auditors credentials: 30 years of Heat Treat experience (specializing in the austempering process) including quality systems, metallurgy, maintenance and process controls. TS 16949 and CQI-9 auditor training/certificate. Formal education in metallurgy.
Number of "Not Satisfactory" Findings:
0
Number of "Needs Immediate Action" Findings:
0
Number of "Fail" Findings in the Job Audit(s):
0

## Elements Section 1 -3
Special Process: Heat Treat System Assessment - CQI-9 4th Edition June 2020
Assessment
Question Number | Question | Requirements and Guidance | Objective Evidence | N/A | Satisfactory | Not Satisfactory | Needs Immediate Action
Section 1 - Management Responsibility & Quality Planning
1.1 | Is there a dedicated and qualified heat treat person on-site? | To ensure readily available expertise, there shall be a dedicated and qualified heat treat person on site. This individual shall be a full-time employee and the position shall be reflected in the organization chart. A job description shall exist identifying the qualifications for the position including metallurgical and heat treat knowledge. The qualifications shall include a minimum of 5 years experience in heat treat operations or a combination of a minimum of 5 years of formal metallurgical education and heat treat experience. | AHT/AI President, AHT Plant Manager, AI Plant Manager, AHT/AI Quality/Lab Manager and AHT Production Manager all have over 30 years of service with the company. Job descriptions, Organization chart has required information. |  | AHT/AI Organization chart and job description are current, *1/15/20 added Lab Tech
1.2 | Does the heat treater perform advanced quality planning? | The organization shall incorporate a documented advance quality planning process. A feasibility study shall be performed and internally approved for each part. Similar parts can be grouped into part families for this effort as defined by the organization. After the part approval process is approved by the customer, no process changes are allowed unless approved by the customer. The heat treater shall contact the customer when clarification of process changes is required. This clarification of process changes shall be documented. | Feasibility review is done on every job quoted. From the product stand point, the quality team reviews the material, thickness and hardness. From the process stand point the quality team reviews furnace temp, quench temp, load rate and belt speed. From the testing stand point, hardness inspection is performed on all parts the same way unless customer specifies. The Quality Department obtains customer approval for all process changes. Procedures are in place for product/process changes. |  | Reviewed Quote #23065 dated 07/9/20 Team Feasibility Review completed approved by President, Plant Manager and Quality/lab Mgr. Part Master for P/N 1616775-00-A included. Process map - Planning Process being followed
1.3 | Are heat treat FMEA's up to date and reflecting current processing? | The organization shall incorporate the use of a documented Failure Mode and Effects Analysis (FMEA) procedure and ensure the FMEA's are updated to reflect current part quality status. The FMEA shall be written for each part or part family or they may be process-specific and written for each process. In any case, they shall address all process steps from part receipt to part shipment and all key heat treat process parameters as defined by the organization. A cross-functional team shall be used in the development of the FMEA. All special characteristics, as defined by the organization and its customers, shall be identified, defined, and addressed in the FMEA. | FMEA is up to date. AHT/AI uses generic process specific FMEA. High RPN's have evidence of improvement. Cross functional team is used including production personnel. |  | Reviewed FMEA REV 24 7/07/20 Per the IATF 16949:2016, Dated 4/20/21 Process map - CAPA Process being followed
1.4 | Are heat treat process control plans up to date and reflecting current processing? | The organization shall incorporate the use of a documented Control Plan procedure and ensure the Control Plans are updated to reflect current controls. The Control Plans shall be written for each part or part family or they may be process-specific and written for each process. In any case, they shall address all process steps from part receipt to part shipment and identify all equipment used and all key heat treat process parameters as defined by the organization. A cross-functional team, including a production operator, shall be used in the development of Control Plans, which shall be consistent with all associated documentation such as work instructions, shop travelers, and FMEA's. All special characteristics, as defined by the organization and its customers, shall be identified, defined, and addressed in the Control Plans. Sample sizes and frequencies for evaluation of process and product characteristics shall also be addressed consistent with the minimum requirements listed in the Process Tables, Sections 3.0 and 4.0. | Reviewed Control Plan, all key process parameters are defined. The control plan points to the Part Master for each part which defines in detail the steps needed to achieve all customer specific requirements. AHT/AI has established and maintains documented procedures for inspection and test activities in order to verify the specified requirements are met. Control plans are reviewed and updated when changes occurs affecting product, manufacturing process, measurement, logistics, supply source or FMEA. |  | The Control Plan meets the IATF 16949:2016, Control Plan updated Rev 24 01/20/21, and reflects current processing.
1.5 | Are all heat treat related and referenced specifications current and available? For example: Industry and customer specific specifications such as SAE, AIAG, ASTM, ISO, EN, JIS, General Motors, Ford, and Chrysler. | To ensure all customer requirements are both understood and satisfied, the organization shall have all related heat treat and customer referenced standards and specifications available for use and a method to ensure that they are current. Such standards and specifications include, but are not limited to, those relevant documents published by IATF 16949:2016, SAE, AIAG, ASTM, ISO, EN, JIS, General Motors, Ford, and Chrysler. The organization shall have a process to ensure the timely review, distribution, and implementation of all customer and industry engineering standards / specifications and changes based on customer-required schedule. Timely review should be as soon as possible and shall not exceed two working weeks. The organization shall document this process of review and implementation, and it shall address how customer and industry documents are obtained, how they are maintained within the organization, how the current status is established, and how the relevant information is cascaded to the shop floor within the two-week period. The organization shall identify who is responsible for performing these tasks. | Master Control of external documents reviewed quarterly. Quality/Lab Mgr. has primary responsibility for maintaining standards. |  | Review of all industry and customers specifications - all found current Reviwed 12/05/20. Process map - Data & Record Control Process being followed
1.6 | Is there a documented system to create process specifications for all active processes? | The heat treater shall have written process specifications for all active processes and identify all steps of the process including relevant operating parameters. Examples of operating parameters include process temperatures, cycle times, load rates, atmosphere or gas flow settings, belt speeds, quench agitation speeds, etc. Such parameters shall not only be defined, they shall have operating tolerances as defined by the organization in order to maintain process control. All active processes should have a written process specification. These process specifications may take the form of work instructions, job card, computer-based recipes, or other similar documents. | HTAS Part masters are created for each part detailing all of the required process parameters. Computer system is accessible to all employees. Process sheets as Quality Alert sheets are generated for each order for reference by furnace operators. The process sheets have tolerances for each process parameter. |  | Computer -Base (HTAS) recipes for each part number include all process parameters, including process steps, tolerance, specification, cycle times and process temperatures. All documents assigned to a part have a special characteristic symbol in accordance with IATF 16949:2016 Work Instructions 3QP130, 3QP160, QP8-2-4
1.7 | Has a valid process capability study been performed initially and after process equipment has been relocated, or had a major rebuild? | To demonstrate each process is capable of yielding acceptable product the organization shall perform process capability studies for the initial validation of each process, after relocation of any process equipment, & after a major rebuild of any equipment. The organization shall define what constitutes a major rebuild. Initial process capability studies shall be conducted for all heat treat processes per furnace line defined in scope of work & in accordance with customer requirements. A furnace line may include a combination of equipment that is integrated in the performance of a heat treatment process, e.g., hardening, quenching, and tempering. Capability study techniques shall be appropriate for the heat treat product characteristics, e.g., tensile strength, case depth, hardness. Any specific customer requirements shall be met. In the absence of customer requirements, the organization shall establish acceptable ranges for measures of capability. An action plan shall exist to address the steps to followed in case capability indices fall outside customer requirements or established ranges. | All equipment is original install. Annual Capability studies |  | Hardness capability Study's completed - on going process study's are done on furnace atmosphere, rinse tanks and rust inhibitor tanks. All process charts demonstrate capability.
1.8 | Does the heat treater collect and analyze data over time, and react to this data? | The analysis of products and processes over time can yield vital information for defect prevention efforts. The organization shall have a system to collect, analyze, and react to product or process data over time. Methods of analysis shall include ongoing trend or historical data analysis of product or process parameters. The organization shall determine which parameters to include in such analysis. | HTAS computer system contains individual part processing history, including historical hardness trend data. Furnace process parameter trend data maintained on computer process monitoring system. |  | Historical hardness vs quench temp process capablity charts are used for setting up all new jobs.
1.9 | Is management reviewing the heat treat monitoring system every 24 hours? | Management shall review the furnace monitoring systems at intervals not to exceed 24 hours. The heat treat monitoring system includes but is not limited to temperature strip charts, atmosphere strip charts, computer data logs, furnace and operator logs, etc. The management review shall include efforts to detect out-of-control conditions or alarm conditions. The process of reviewing the furnace data shall be documented and this requirement also applies to computerized data. | The metallurgical lab is a large room with three (3) large monitors that display the process parameters of the furnaces for AHT & AI. This room is a 'central command' center for AHT. Alarms are displayed when they occur. An alarm automatically initiates a non-conformance; a supervisor or quality technician initiates the resolution of the non-conformance. It should be noted that the process parameters are monitored 24 hours by a supervisor or technician. |  | X
1.10 | Are internal assessments being completed on an annual basis, at a minimum, using AIAG HTSA? | The organization shall conduct internal assessments on an annual basis, at a minimum, using the AIAG HTSA. | AHT/AI conducts periodic internal audits to ensure that the quality system meets the requirements of the ISO/TS 16949 standard and has been effectively implemented and maintained. Product audits are also conducted at appropriate stages of production and delivery to verify conformance to all specified requirements. Layered Audits conducted in areas of high risk and has helped to drive improvements. |  | IATF 16949:2016: 2009 QMS INTERNAL AUDIT bushed back to July for COVID-19 completed on July 8th. 2020 completed by NSF - No major issues found. Process map - Internal Audit Process as been followed.Next AITF audite Feb 22, 23, 24 2021 - Schudled early due to COVID-19
1.11 | Is the OEM customer notified when parts are reprocessed? | The OEM shall be notified when parts are reprocessed in the heat treat operation. It is preferred that the notification be on a case-by-case basis. However, it is understood that some reprocessing (such as but not limited to re-tempering operations) may be pre-approved during the APQP or PPAP phase. To be pre-approved for reprocessing, the heat treated shall meet the following requirements: • The heat treated shall submit for approval by the OEM customer the reprocessing procedure and this procedure shall be referenced in the heat treater’s FMEA and process control plan • The procedure shall describe product characteristics for which reprocessing is permissible as well as those characteristics for which reprocessing is not permissible. • Any reprocessing activity shall require a new processing control sheet issued by qualified technical personnel denoting the necessary heat treat process modifications. • Records shall clearly indicate when and how any material has been reprocessed. • The Quality Manager or a designee shall authorize the release or reprocessed product. | Process for reprocessing is detailed control plan Non-conforming product is tagged and quarantined in the Disposition area and a NCR is entered. Quality reviews the product and contacts the customer. Rework, if authorized, is performed using new process sheet. Reprocessed work must be approved by the Quality Manager or Quality Technician. (Form QA 430) |  | Procedures are being followed. QP8-3 Control of Non-Conforming product. Process map - Control of NC Product Process is being followed.
1.12 | Does the Quality Department review, address, and document customer and internal concerns? | The quality management system shall include a process for documenting, reviewing, and addressing customer concerns and any other concerns internal to the organization. A disciplined problem-solving approach shall be used. | Customer concerns are input into the HTAS computer system. 8D format is utilized. Concerns are analyzed at Management Review Meetings. |  | No open concerns as of 2/1/2021
1.13 | Is there a continual improvement plan applicable to each process defined in the scope of the assessment? | The heat treater shall define a process for continual improvement for each heat treat process identified in the scope of the HTSA. The process shall be designed to bring about continual improvement in quality and productivity. Identified actions shall be prioritized and shall include timing (estimated completion dates). The organization shall show evidence of program effectiveness. | Continual improvement is a topic in management Review Meetings. Action list maintained throughout year. |  | Continues improvement listed in MRM, updated 01/24/2020
1.14 | Does the Quality Manager or designee authorize the disposition of material from quarantine status? | The Quality Manager is responsible for authorizing and documenting appropriate personnel to disposition quarantine material. | Disposition is made by the Quality Manager, taking into consideration inputs from other functions and/or the customer as necessary. If the process to manufacture or rework the product differs from that approved at PPAP, customer approval must be obtained prior to shipping. |  | Procedures are being followed QP8-3 Process map - Control of NC Product Process is being followed
1.15 | Are there procedures or work instructions available to the heat treat personnel that define the heat treating process? | There shall be procedures or work instructions available to heat treat personnel covering the heat treating process. These procedures or work instructions shall include methods of addressing potential emergencies (such as power failure), equipment start-up, equipment shut-down, product segregation (See 2.8), product inspection, and general operating procedures. These procedures or work instructions shall be accessible to shop floor personnel. | Furnace operator manual, Work instruction 3QP160 contains required information. A manual is located at each furnace work station. Emergency procedures are posted in foreman's office and time clock |  | Process Sheet are the main control guidance documents for Heat Treating. The Process Sheet define all key criteria including inspection and handling as well as customers special characteristic.
1.16 | Is management providing employee training for heat treating? | The organization shall provide employee training for all heat treating operations. All employees, including backup and temporary employees, shall be trained. Documented evidence shall be maintained showing the employees trained and the evidence shall include an assessment of the effectiveness of the training. Management shall define the qualification requirements for each function, and on-going or follow-up training shall also be addressed. | Records maintained on Form QA 150 Training Log. All employees receive OTJ training and regulatory training. Additional training is provided for new job positions or advancement. Training effectiveness is a topic at Management Review Meetings. |  | Reviewed training audit 2020/2021, all employees up to date. All employees have achieved med to high competency. Next due Dec 2021
1.17 | Is there a responsibility matrix to ensure that all key management and supervisory functions are performed by qualified personnel? | The organization shall maintain a responsibility matrix identifying all key management and supervisory functions and the qualified personnel who may perform such functions. It shall identify both primary and secondary (backup) personnel for the key functions (as defined by the organization). This matrix shall be readily available to management at all times. | Responsibility and authority have been defined using the quality system procedures and the Organizational Chart. The Organizational Chart and Job Descriptions define the interrelation of personnel and some general responsibilities and authorities |  | Employee responsibility and authority is clearly identified- Responsibility Matrix,Reviewed 2/2/21
1.18 | Is there a preventive maintenance program for all heat treat equipment? Is maintenance data being utilized to form a predictive maintenance program? | The organization shall have a documented preventive maintenance program for all heat treat process equipment. The program shall be a closed-loop process that tracks maintenance efforts from request to completion to assessment of effectiveness. Equipment operators shall have the opportunity to report problems, and problems shall also be handled in a closed-loop manner. Company data, e.g., downtime, quality rejects, first-time-through capability, recurring maintenance work orders, and operator-reported problems, shall be used to improve the preventive maintenance program. Maintenance data shall be collected and analyzed as part of a predictive maintenance program. | Preventative maintenance program 2 Maintenance and setup. Daily PM Checklist, 500 hour PM and 8000 hour PM Daily Report (HTAS System) used for equipment and operator problem reporting. Furnace/Generator burn out not needed due to strictly neutral hardening. Reviewed PM activity at both locations. The planning of maintenance is established at the main location. Each location is responsible for ensuring that the planned maintenance is performed per the maintenance checklist. |  | Maintenance data reviewed at Management Review Meetings. Review down time records, Main. corrective actions and improvement Measurement of Effectiveness on Furnace Performance part of QMS Objectives Matrix -Reviewed AHT 500hr. PM 1/22/21 & 12/28/20, AHT/AI Daily PM Checklist Jan 2021. AI 500hr checklist 1/4/21. Operator report problems on process sheet.
1.19 | Has the Heat Treater developed a critical spare part list and are the parts available to minimize production disruptions? | The heat treater shall develop and maintain a critical spare parts list and shall ensure the availability of such parts to minimize production disruptions. | Critical spare part list is maintained by Maintenance Department. Critical parts are stored in house, and the manufacturer of the furnace lines is located less than 1 mile away. |  | Current list maintained by Maint Mgr. Reviewed 1/10/21
Section 2 - Floor and Material Handling Responsibility
2.1 | Does the facility ensure that the data entered in the receiving system matches the information on the customer's shipping documents? | It is critical that all customer requirements and lot identification be adequately transferred to internal heat treat documents. The facility shall ensure that the data entered in the receiving system match the information on the customer's shipping documents. Documented processes and evidence of compliance shall exist, e.g., shop travelers, work orders, etc. Sometimes the material received does not precisely correspond to customer shipping documents. The facility shall have a detailed process in place to resolve receiving discrepancies. The requirements stated above also apply to captive heat treat departments. This process refers to receiving and shipping the parts in and out of the heat treat department.
2.2 | Is product clearly identified and staged throughout the heat treat process? | Procedures for part and container identification help to avoid incorrect processing or mixing of lots. Appropriate location and staging within the facility also help to ensure that orders are not shipped until all required operations are performed. Customer product shall be clearly identified and staged throughout the heat treat process. Non-heat treated, in-process, and finished product shall be properly segregated and identified. All material shall be staged in a dedicated and clearly defined area.
2.3 | Is lot traceability and integrity maintained throughout all processes? | Out-going lot(s) shall be traceable to the incoming lot(s). The discipline of precisely identifying lots and linking all pertinent information to them enhances the ability to do root cause analysis and continual improvement.
2.4 | Are procedures adequate to prevent movement of non-conforming product into the production system? | The control of suspect or non-conforming product is necessary to prevent inadvertent shipment or contamination of other lots. Procedures shall be adequate to prevent movement of non-conforming product into the production system. Procedures shall exist addressing proper disposition, product identification, and tracking of material flow in and out of the hold area. A non-conforming hold area shall be clearly designated to maintain segregation of such material.
2.5 | Is there a system to identify trap points in the entire heat treat process to reduce risk of mixed parts (inappropriate, non-heat treated, or improperly heat treated parts)? | Heat-treating furnaces and other processing equipment contain areas that have a risk of trapping or holding parts. Such trapping of parts can lead to damage, improperly processed parts or lot mixing/contamination. A system shall exist to identify trap points in the entire heat treat process to reduce risk of mixed parts (inappropriate, non-heat treated, or improperly heat treated parts). The heat treater shall have documented procedures to identify and monitor trap points for each process/equipment. Monitoring of potential trap points shall occur for every part changeover.
2.6 | Are containers free of inappropriate material? | Containers handling customer product shall be free of inappropriate material. After emptying and before re-using containers, containers shall be inspected to ensure that all parts and inappropriate material have been removed. The source of inappropriate material shall be identified and addressed. This is to ensure that no nonconforming heat treated parts or inappropriate material contaminate the finished lot.
2.7 | Is furnace loading specified, documented and controlled? | Furnace loading parameters shall be specified, documented, and controlled. Examples include feed rate, belt speed, number of parts per fixture, and load weight. Refer to Process Tables, Section 3.0, for frequency of checks.
2.8 | Are operators trained in material handling, containment action and product segregation in the event of an equipment emergency including power failure? | Unplanned or emergency downtime greatly raises the risk of improper processing. Operators shall be trained in material handling, containment action, and product segregation in the event of an equipment emergency including power failure. Training shall be documented. Work instructions specifically addressing potential types of equipment emergencies and failures shall be accessible to and understood by equipment operators. These instructions shall address containment actions related to all elements of the heat-treating process, e.g., loading, austentizing, quenching, tempering.
2.9 | Is the handling, storage and packaging adequate to preserve product quality? | Handling, storage, and packaging shall be adequate to preserve product quality. The heat treater’s furnace loading system, in-process handling, and shipping process shall be assessed for risk of part damage or other quality concerns. Some equipment includes conveyors and other moving components that may not be able to handle all part configurations. Other practices such as stacking of overloaded containers can also increase the risk of part damage.
2.10 | Are plant cleanliness, housekeeping, environmental and working conditions conducive to control and improved quality? | Plant cleanliness, housekeeping, environmental, and working conditions shall be conducive to controlling and improving quality. The heat treater should evaluate such conditions and their effect on quality. A housekeeping policy shall be clearly defined and executed. The facility shall be reviewed for conditions that are detrimental to quality processing such as loose parts on floor, oil around quench tanks, inadequate plant lighting, smoke, etc.
2.11 | Are parts free from contaminants that would be detrimental to the heat treatment of the product? | Many heat-treated parts are subjected to surface finish or appearance operations such as plating or coating after heat treatment. Parts shall be free from contaminants that are detrimental to subsequent processes or the product. Pre-wash (if applicable) and post-wash parameters shall be monitored and documented. Oils and other contaminants or residues can be difficult to remove once subjected to the heat treatment process. Review the chemical supplier’s recommendation for cleaning the system. Parts shall be free of rust, burrs, chips, detrimental amounts of drawing compound, cutting fluids, rust preventing oils, lubricants, etc., prior to heat treat. Note: Refer to the appropriate heat treater's requirements and specifications to determine acceptability. Refer to Process Table, Section 5.0, for frequency of checking washer solutions.
2.12 | Is the quenching system monitored, documented, and controlled? | The quenching system shall be monitored, documented, and controlled. The temperature, agitation, level, concentration (if applicable), time in the quenchant, and additions shall be controlled to the heat treater's specifications. Refer to Process Tables, Sections 3.0 and 5.0, for frequency of checks. Computer-monitoring equipment, with alarms and alarm logs, satisfy the verification requirement. Quench delay tolerance and alarm is required for furnaces with integral quench tanks. Temper delay time shall be specified by the heat treater for parts that are quenched and tempered, e.g., carburizing, carbonitriding, neutral hardening, solution treating and aging.
2.13 | Is soluble oil or other rust preventive monitored and controlled if applicable? | Parts are often dipped in or sprayed with rust preventive solutions immediately after the heat treating process. Soluble oil solutions or other rust preventive solutions shall be monitored and controlled, if applicable. The heat treater shall have and maintain documented tolerances for the solutions. Refer to Process Tables, Section 5.0, for frequency of checks.
2.14 | Are process control parameters monitored per frequencies specified in Process Tables? | Process control parameters shall be monitored per frequencies specified in Process Tables. Refer to Process Tables, Section 3.0. Computer monitoring equipment with alarms and alarm logs satisfy the verification requirement. A designated floor person shall verify the process parameters, e.g., by initialing a strip chart or data log. Management review is required per Question 1.9.
2.15 | Are In-Process / Final Test Frequencies performed as specified in Process Tables? | In-Process / Final Test Frequencies shall be performed as specified in Process Tables. Refer to Process Tables, Section 4.0.
2.16 | Is product test equipment verified? | Product test equipment shall be verified. Test equipment shall be verified/calibrated per applicable customer-specific standard or per an applicable consensus standard such as those published by ASTM, DIN, EN, ISO, JIS, NIST, SAE etc. Verification/calibration results shall be internally reviewed, approved, and documented. Refer to Process Tables, Section 1.0, for frequency of checks.
Section 3 - Equipment
3.1 | Do furnaces, generators, and quench systems have proper process control equipment? | The heat-treat equipment including furnaces, generators, and quench systems shall have proper process controls and related equipment. Examples include temperature, carbon potential/dew point, gas flows, quench monitoring system including agitation, temperature control and quenching oil analysis, etc. as listed in the applicable Process Tables, Section 1.0.
3.2 | Are process equipment calibrations and/or verification certified, posted, and current? | The calibration and certification of the process equipment shall be checked at regular specified intervals. Refer to the applicable Process Tables, Sections 1.0 and 2.0, for equipment calibration or certification time tables.
3.3 | Are thermocouples & protection tubes checked or replaced per Process Tables? | The thermocouples and protection tubes shall be checked or replaced in compliance to a preventive maintenance schedule. Refer to the applicable Process Tables, Section 2.0.
3.4 | Are temperature uniformity surveys performed per requirements in Process Tables? | Temperature uniformity surveys shall be conducted per the requirements in the applicable Process Tables, Section 2.0. The frequency reductions allowed in AMS 2750D are not allowed under this document. Certain furnace designs, e.g., rotary retorts & some continuous pusher furnaces preclude direct temperature profiles. Alternate test methods per Section XX AMS 2750D 3.5.15 are acceptable for furnaces where temperature uniformity studies are not possible. TUS studies are not required for Ion Nitriding. Refer to Process Table H 2.4 for specific requirements.
3.5 | Is the variation of the furnace controlled thermocouple from set point within the requirements in the Process Table? | The variation between the furnace control thermocouple value and the set point temperature shall be within the limits defined in the applicable Process Tables, Section 2.0. This does not apply to the first zone pre-heat zone, such as the 1st zone, of a multi-zone continuous furnace. For Ion nitriding refer to Process Table H 2.5 for specific requirements.
3.6 | Are the process & equipment safety alarm checks being tested quarterly or after any repair or rebuild? | The heat treater shall have a list of heat treat process and safety equipment alarms. These alarms shall be independently tested quarterly at a minimum, and after any repair or rebuild. These checks shall be documented.
3.7 | Are generators and furnace atmospheres continuously monitored, automatically controlled, and documented? | Generator and furnace atmosphere carbon potential/dew point shall be continuously monitored, automatically controlled, and documented. This requirement is specific to Process Table A, F, & G 1, Sections 1.0 and 3.0, for carburizing, carbonitriding, neutral hardening low pressure carburizing, & sinter hardening. Continuous monitoring and automatic control of the carbon potential/dew point is required for all generators and atmosphere furnaces except rotary retort and shaker furnaces that preclude in situ control and monitoring. For rotary retort and shaker furnaces, the method described in Section XX AMS 2750D 3.5.15..2 "Property Surveys" shall be used to ensure adequate control of the furnace atmosphere. If generators are not used, the flow rates of the supplied atmosphere gases shall be monitored and controlled. The assessor shall verify the effectiveness of the atmosphere control system per customer requirements, the heat treater’s control plan, and internal procedures.
The atmosphere control system shall maintain the atmosphere dew point/carbon potential set point within the parameters specified in the control plan or internal procedures. The heat treater shall have a back-up method of checking the carbon potential/dew point. Examples are dew point, electrical wire resistance, gas analysis, shim stock, carbon bar, etc. The automatic and continuous atmosphere control system shall consist of sensors such as oxygen probes or on-line Infrared (IR) gas analysis. See Process Tables A F & G, Sect. 3.0 for verification frequencies.
3.8 | A back up verification of the atmosphere is required. When the back-up verification check of the atmosphere does not agree or correlate within pre-established limits with the primary control method (carbon potential/dew point reading), is correlation of the carbon-bearing atmosphere to the primary control method re-established? | This issue is specific to Process Table A 1, carburizing, carbonitriding, and neutral hardening & Process Table F & G . When the back-up verification check of the atmosphere does not agree or correlate within pre-established limits with the primary control method (carbon potential/dew point reading), the heat treater shall resolve the out-of-limit discrepancy. The back-up atmosphere monitoring system reading and the automatically controlled atmosphere dew point/carbon potential reading shall be maintained within the correlation limits specified in the control plan or internal procedures. These range tolerances vary with the specific heat treat process and the equipment used. The heat treater shall make appropriate technical adjustments and corrections and then re-establish/demonstrate the correlation of the actual atmosphere carbon potential/dew point reading to the primary control and back-up atmosphere reading. The range tolerances for correlation between the two readings shall be in the control plan or internal procedures. The back-up carbon potential/dew point reading shall be established using one or more of the following methods: • Carbon bar or slug • Shim stock • 3-gas analyzer • Dew point • Hot wire resistance
3.9 | Are all ammonia lines equipped with quick disconnects or a three valve fail safe vent system? | All ammonia lines to furnaces shall be equipped with quick disconnects or a three-valve fail-safe vent system. Normal valves may allow ammonia to leak through even when they are closed. This can be undesirable and detrimental in heat treat processes not specifying/requiring ammonia. • A quick disconnect shall be present in any ammonia line going to a furnace. This line shall be disconnected after carbonitriding (or any other process using ammonia) before another heat treating operation not specifying/using ammonia begins. • An alternative three-valve ammonia "fail-safe" vent system is permitted. See the definition “Three Valve Fail-Safe Vent” and diagram in the glossary. • Documentation shall show when ammonia lines are disconnected for non-ammonia bearing atmosphere processes.
3.10 | For fasteners and small metal parts, is a minimum of 3 hours allocated for an oxidizing burn-out shall be performed prior to processing product not requiring ammonia? | This is applicable to fasteners and small metal parts. The heat treater shall perform a minimum 3 hours oxidizing burn-out prior to processing product not requiring ammonia as an addition. Ammonia pick-up can be undesirable in parts and heat treat processes not specifying/requiring ammonia as an addition. Log book, data logger, or other records shall document the actual oxidizing burn-out time and that sufficient time has been allocated to remove ammonia from the furnace prior to processing parts in heat treat processes not specifying ammonia.
3.11 | Do all atmosphere furnaces and generators have flow scopes or flow meters for all gases? | All atmosphere furnaces and generators (output trim/adjustment gas) shall have flow scopes or flow meters for all gases. Flow scopes and meters shall be periodically serviced per the heat treater's preventive maintenance program. Cleaning and proper re-assembly procedures shall be documented.
3.12 | For threaded fasteners, are all continuous belt furnaces equipped with sight glass inspection ports and infrared pyrometers at discharge end of the hardening furnace? | Infrared temperature pyrometers are required at the exit end of continuous belt furnaces running threaded fasteners to monitor for under temperature parts. The temperature alarm shall be within 28C (50F) of the furnace set point temperature. Results shall be strip charted or continuously data logged. Infrared (IR) units shall be calibrated annually at a minimum and certified. All sight glasses shall be cleaned per the preventive maintenance schedule.
3.13 | Is salt chemistry in the austenitizing salt bath monitored? | Applicable to Process Table A austempering, & neutral hardening, & Process Table B ferritic-nitrocarburizing in salt. The heat treater shall check the salt chemistry in the austentizing salt bath, or part decarburization, daily. Refer to the applicable Process Tables, Section 3.0, for frequency of checks.
3.14 | Is the quenching medium analyzed? | The heat treater shall periodically have the quenching medium analyzed for specific quenching characteristics, e.g., cooling curve, water content, salt concentration, as specified in the applicable Process Tables, Section 5.0. This does not include Process Table G & H. • The quench media characteristic tolerances shall be specified by the quench medium supplier or the heat treater. • Analysis shall be reviewed for conformance by the heat treater. This review shall be documented.
FOR INDUCTION HEAT TREATING
3.15 | Is the positioning of each part being controlled? | A method to detect proper part position, such as the use of proximity switches, optical sensors, mechanical probes, etc., is required for each part.
3.16 | Does the heat treater control the energy or power for each part? | The heat treater shall control the energy or power for each part. • A signature monitor for each machine is preferred. A signature monitor gives the energy unit (voltage, kilowatt, etc.) vs. time or distance (for scanning systems). • An energy monitor or equivalent is acceptable if approved by the authorized customer representative.
3.17 | Does the supplier have a coil management system? Coil refers to the heating coil and the quench plenum. | The heat treater shall have a coil management system. Coil refers to the heating coil and the quench plenum. • Spare coils for each part shall be available on-site. • Coils shall conform to the approved original design. • Engineering change approval from the customer is required whenever the coil design is changed.
3.18 | Is quench system automatic? | The quench system shall be an automatic operation. No manual quenching is allowed unless specifically approved by the authorized customer representative. Quenching shall be automatically initiated and controlled.
3.19 | Does each lot of parts have first piece set-up? | The heat treater shall perform first piece set-up for each lot of parts.
3.20 | Multiple spindle induction scanning systems shall have part traceability. | The heat treater shall have product traceability to the coil in which the part was produced, in the event of a coil or quench system malfunction.
1.2 | Is material from different steel mill heats or metals which may preclude achieving the specified metallurgical properties prevented from being processed together? | Different steel mill heats or metals which require different heat treat parameters, such as but not limited to, austentizing, quenching, or tempering times and/or temperatures shall be processed separately in order to achieve specified metallurgical properties. | HTAS computer system contains individual part processing characteristic |  | HTAS schedule will not allow look alike parts to be processed back to back. No concerns
Section 2 - Floor and Material Handling Responsibility
2.1 | Does the facility ensure that the data entered in the receiving system matches the information on the customer's shipping documents? | It is critical that all customer requirements and lot identification be adequately transferred to internal heat treat documents. The facility shall ensure that the data entered in the receiving system match the information on the customer's shipping documents. Documented processes and evidence of compliance shall exist, e.g., shop travelers, work orders, etc. Sometimes the material received does not precisely correspond to customer shipping documents. The facility shall have a detailed process in place to resolve receiving discrepancies. The requirements stated above also apply to captive heat treat departments. This process refers to receiving and shipping the parts in and out of the heat treat department. | HTAS computer system contains mistake proofing that will not allow shippers to made if customer requirements do not match. The Planning Process is the main control activity used to process customer orders. Customer parts that are received without a Part Mast cannot be processed. Process Sheets cannot be generated, labels cannot be created Material certifications cannot be generated. |  | Reviewed WO# 379218 and the customers shipper 1463802. Part number, lot#, PO#, Shipper#, bin#, weight,hardness spec & ship to location have been adequatly transferred from the customer shipper into the HTAS computer system.Shipping & Recciving work procdure 3QP130 is inplace and being followed. Process map - Heat Treating Process is being followed
2.2 | Is product clearly identified and staged throughout the heat treat process? | Procedures for part and container identification help to avoid incorrect processing or mixing of lots. Appropriate location and staging within the facility also help to ensure that orders are not shipped until all required operations are performed. Customer product shall be clearly identified and staged throughout the heat treat process. Non-heat treated, in-process, and finished product shall be properly segregated and identified. All material shall be staged in a dedicated and clearly defined area. | Identification maintained according to procedures. There are separate staging areas for green, in process, and finished work. Each container is identified with a container tag. Colored tags are used to show status of job. |  | 2/2/21 Product Identified and Staged) – The containers on the shop floor were identified and well organized.
2.3 | Is lot traceability and integrity maintained throughout all processes? | Out-going lot(s) shall be traceable to the incoming lot(s). The discipline of precisely identifying lots and linking all pertinent information to them enhances the ability to do root cause analysis and continual improvement. | For the purpose of tractability, Atmosphere Heat Treating and Austemper Inc.uses the work order number to link specific Shippers, Process Control Charts, Hardness Certifications, Part Numbers, Production Runs and Part Numbers. Also by entering the product ID and shipper or lot numbers into the Heat Treat Administration system, we can trace the customer shipper number to the processes, process control charts, and operators that manufactured them. The charts identify process equipment, time of processing, and provide process performance data. |  | Work order number 379218, linked to customer shipper# 1463802, process sheet , production log and job certification. Was able to locate order 379218 on the process chart using the information from the production log.
2.4 | Are procedures adequate to prevent movement of non-conforming product into the production system? | The control of suspect or non-conforming product is necessary to prevent inadvertent shipment or contamination of other lots. Procedures shall be adequate to prevent movement of non-conforming product into the production system. Procedures shall exist addressing proper disposition, product identification, and tracking of material flow in and out of the hold area. A non-conforming hold area shall be clearly designated to maintain segregation of such material. | Nonconforming material is controlled as detailed on Process Map. Nonconforming product identified with Pink tags, stored in segregated fenced hold area. |  | Reviewed order 379144 that is rejected NCR 6724 (Quality Validation). Order does not show up on the shipping computer. Order can not be chipped or certified. Work Instruction QP8-3 is being followed.
2.5 | Is there a system to identify trap points in the entire heat treat process to reduce risk of mixed parts (inappropriate, non-heat treated, or improperly heat treated parts)? | Heat-treating furnaces and other processing equipment contain areas that have a risk of trapping or holding parts. Such trapping of parts can lead to damage, improperly processed parts or lot mixing/contamination. A system shall exist to identify trap points in the entire heat treat process to reduce risk of mixed parts (inappropriate, non-heat treated, or improperly heat treated parts). The heat treater shall have documented procedures to identify and monitor trap points for each process/equipment. Monitoring of potential trap points shall occur for every part changeover. | Trap points are monitored and cleaned as part of the daily preventative maintenance program. HTAS Computer system identifies parts that may stick in conveyors. Operators are instructed to clean these trap points every part changeover. These trap points are located mostly at the loading and unloading ends of the furnaces. |  | Reviewed Daily PM Checklist - All foreign material from all conveyor ledges. Operator awareness and training up to date - Mixing and foreign material program
2.6 | Are containers free of inappropriate material? | Containers handling customer product shall be free of inappropriate material. After emptying and before re-using containers, containers shall be inspected to ensure that all parts and inappropriate material have been removed. The source of inappropriate material shall be identified and addressed. This is to ensure that no nonconforming heat treated parts or inappropriate material contaminate the finished lot. | Daily layered audits included operator checking containers. Operators inspect tubs for foreign material after emptying and prior to use. |  | Containers free of inappropriate material Operators are trained to examine containers thoroughly for trapped parts after loading parts into the furnace. The Container Tag has two sign offs. Reviewed order 379218. two sign offs on container tag.
2.7 | Is furnace loading specified, documented and controlled? | Furnace loading parameters shall be specified, documented, and controlled. Examples include feed rate, belt speed, number of parts per fixture, and load weight. Refer to Process Tables, Section 3.0, for frequency of checks. | Furnace parameters are stored in the HTAS computer system. Process sheets are generated for each order. Furnaces are automated, and set up is verified by furnace operators. Conforms to process table Sec. 3.0 |  | Furnace loading is specified on the Process Sheet. The recipe and loading parameters are entered into furnace computer. Process map - Data & Record Control Process being followed
2.8 | Are operators trained in material handling, containment action and product segregation in the event of an equipment emergency including power failure? | Unplanned or emergency downtime greatly raises the risk of improper processing. Operators shall be trained in material handling, containment action, and product segregation in the event of an equipment emergency including power failure. Training shall be documented. Work instructions specifically addressing potential types of equipment emergencies and failures shall be accessible to and understood by equipment operators. These instructions shall address containment actions related to all elements of the heat-treating process, e.g., loading, austentizing, quenching, tempering. | Operator are trained in Emergency procedures |  | Reviewed procedure 3QP 270 and training matrix and check sheet, all employees are up to date.
2.9 | Is the handling, storage and packaging adequate to preserve product quality? | Handling, storage, and packaging shall be adequate to preserve product quality. The heat treater’s furnace loading system, in-process handling, and shipping process shall be assessed for risk of part damage or other quality concerns. Some equipment includes conveyors and other moving components that may not be able to handle all part configurations. Other practices such as stacking of overloaded containers can also increase the risk of part damage. | Part handling uses vibrator feeding systems and hand loading of furnace depending on part requirements for dimensional control. Dimensional concerns are addressed in feasibility review and noted on quote form. Special handling include auto loading, table loading, hand racking, hand sprinkle and random loading. |  | Reviewed quote# 23065. Material handling instruction transferred adequately from team feasibility to Part Master
2.10 | Are plant cleanliness, housekeeping, environmental and working conditions conducive to control and improved quality? | Plant cleanliness, housekeeping, environmental, and working conditions shall be conducive to controlling and improving quality. The heat treater should evaluate such conditions and their effect on quality. A housekeeping policy shall be clearly defined and executed. The facility shall be reviewed for conditions that are detrimental to quality processing such as loose parts on floor, oil around quench tanks, inadequate plant lighting, smoke, etc. | Daily layed audits include housekeeping. The shop floor was well organized. All containers were labeled with Container Tag and Process Sign off Sheet. |  | x
2.11 | Are parts free from contaminants that would be detrimental to the heat treatment of the product? |  | Pre-wash not applicable. Parts inspected for rust or other contaminates during receiving inspection. |  | All quotes to customers state - Parts should be thoroughly cleaned before heat treat, see Quote form QA 060. Reviewed quote# 23065, necessary area checked off. Work instruction 3QP130 being followed
2.12 | Is the quenching system monitored, documented, and controlled? | The quenching system shall be monitored, documented, and controlled. The temperature, agitation, level, concentration (if applicable), time in the quenchant, and additions shall be controlled to the heat treater's specifications. Refer to Process Tables, Sections 3.0 and 5.0, for frequency of checks. Computer-monitoring equipment, with alarms and alarm logs, satisfy the verification requirement. Quench delay tolerance and alarm is required for furnaces with integral quench tanks. Temper delay time shall be specified by the heat treater for parts that are quenched and tempered, e.g., carburizing, carbonitriding, neutral hardening, solution treating and aging. | Continuous computer monitoring of temperature, time, and agitation is used with Alarms. Quench salt level checked daily - Preventative maintenance. Quench delay and temper delay not applicable to continuous mesh belt austempering furnaces. |  | Verified, Quench level alarms checked on Daily PM checklist. Temperature on job certifications and 24 hr. computer monitoring.
2.13 | Is soluble oil or other rust preventive monitored and controlled if applicable? | Parts are often dipped in or sprayed with rust preventive solutions immediately after the heat treating process. Soluble oil solutions or other rust preventive solutions shall be monitored and controlled, if applicable. The heat treater shall have and maintain documented tolerances for the solutions. Refer to Process Tables, Section 5.0, for frequency of checks. | Water-based rust inhibitor concentration monitored daily using control chart. Tolerance is 1.2%-1.7% - Preventative Maintenance. Reviewed charts no concerns |  | Preventative Maintenance. Reviewed 1/20/2021 control charts no concerns
2.14 | Are process control parameters monitored per frequencies specified in Process Tables? | Process control parameters shall be monitored per frequencies specified in Process Tables. Refer to Process Tables, Section 3.0. Computer monitoring equipment with alarms and alarm logs satisfy the verification requirement. A designated floor person shall verify the process parameters, e.g., by initialing a strip chart or data log. Management review is required per Question 1.9. | Computer Monitoring of all furnace parameters with Alarms. Operators verify every setting per job using process sheet. Microstructure / Lab Log. Surface Hardness/ Job Certification |  | Verified process sheets and lab logs. Process Audit. Surface hardness and microstructure evaluation on order# 378585
2.15 | Are In-Process / Final Test Frequencies performed as specified in Process Tables? | In-Process / Final Test Frequencies shall be performed as specified in Process Tables. | The Quality checks 3 parts when the load first begins to come out of the wash tanks. Forman continues to check samples at evenly spaced intervals of about 15-20 minutes throughout the load. The goal is to make sure these parts represent the whole lot, parts must be checked at the beginning, middle and end of each lot. |  | Hardness in process checks conform to process table 4.0. Job certification WO 379218 dated 2/2/21
2.16 | Is product test equipment verified? | Product test equipment shall be verified. Test equipment shall be verified/calibrated per applicable customer-specific standard or per an applicable consensus standard such as those published by ASTM, DIN, EN, ISO, JIS, NIST, SAE etc. Verification/calibration results shall be internally reviewed, approved, and documented. Refer to Process Tables, Section 1.0, for frequency of checks. | Hardness testers verified with test blocks at the start of each shift. Data entered into the HTAS. Testers are calibrated every 90 Days. |  | Master Gage List includes a list of all equipment requiring calibration/verification and frequency performed. No concerns
Section 3 - Equipment
3.1 | Do furnaces, generators, and quench systems have proper process control equipment? | The heat-treat equipment including furnaces, generators, and quench systems shall have proper process controls and related equipment. Examples include temperature, carbon potential/dew point, gas flows, quench monitoring system including agitation, temperature control, etc. as listed in the applicable Process Tables, Section 1.0. | Process controls comply with Process Tables where applicable. Automatic continuous computer monitoring of all process parameters. |  | X
3.2 | Are process equipment calibrations and/or verification certified, posted, and current? | The calibration and certification of the process equipment shall be checked at regular specified intervals. Refer to the applicable Process Tables, Sections 1.0 and 2.0, for equipment calibration or certification time tables. | Calibrations comply with process Table A. Calibration verification stickers on furnace panel - all current. |  | Certificate of verification - dated 1/12/21 Austemper - Model: TB11 serial #2404SN54 Atmosphere 1/05/21 Model : Tb 11 serial 240SN13 -
3.3 | Are thermocouples & protection tubes checked or replaced per Process Tables? | The thermocouples and protection tubes shall be checked or replaced in compliance to a preventive maintenance schedule. Refer to the applicable Process Tables, Table P3.1.1 | Thermocouples and instrument controls are checked monthly by Temperature Certification & Uniformity (TCU) in Oakland, MI. A review of the data indicates compliance to CQI-9 requirements. This frequency exceeds the CQI-9 requirements (quarterly). Question |  | 1/26/21 report #12621 all Atmosphere furnaces. Report 1/07/21 #10721 all Austemper furnaces
3.4 | Are temperature uniformity surveys performed per requirements in Process Tables? | Temperature uniformity surveys shall be conducted per the requirements in the applicable Process Tables, Section 2.0. Certain furnace designs, e.g., rotary retorts & some continuous pusher furnaces preclude direct temperature profiles. Alternate test methods per Section P3.4.1.2 are acceptable for furnaces where temperature uniformity studies are not possible. TUS studies are not required for Ion Nitriding. Refer to Process Table H Item # H2.4 for specific requirements. | TUS is performed annually by Heat Treating Services Unlimited in Eastpointe, MI. A review of the TUS performed on 9/23/20, on the 1 furnaces indicate compliance to CQI-9 requirements. |  | A review of the TUS reports performed on 9/23/20 - Furnace #1, #2, #3, #4, #5 indicates compliance to CQI-9 requirements. Next due date:July/2021
3.5 | Is the variation of the furnace controlled thermocouple from set point within the requirements in the Process Table? | The variation between the furnace control thermocouple value and the set point temperature shall be within the limits defined in the applicable Process Tables, Section 2.0. For Ion nitriding refer to Process Table H Item # H2.5 for specific requirements. | Variation Complies with process table A. Variation +/- 15 F - work zones. |  | Documented on 500 hour checklist - verified 1/04/21 furnace 5 4 AI - 1/22/2021 furnace1, 2,3 AHT
3.6 | Are the process & equipment alarm checks being tested for proper function? | The heat treated shall have a list of heat treat process and equipment alarms that, if not properly working, may have a high probability of producing non-conforming product. These alarms shall be checked quarterly at a minimum or after any repair or rebuild. Other alarms, including but not limited to safety-related, shall be checked per heat treater's requirement. These alarm checks shall be documented. | Tested each startup. Alarm horn checked daily. Belt load height alarm verified daily |  | Verified daily checklist. Verified -Dec/20 furnace 5 AI - jan/21 furnace 1 AHT
3.7 | Are generators and furnace atmospheres continuously monitored, automatically controlled, and documented? | Generator and furnace atmosphere carbon potential/dew point shall be continuously monitored, automatically controlled, and documented. Recorded carbon potential shall be controlled within +/- 0.05 of the set point. Recorded dew point shall be controlled within acceptable limits specified in the control plan or internal procedures. NOTE: For rotary retort and shaker furnaces that preclude in situ control and monitoring, the method described in Section 3.4.5 "Property Surveys" shall be used. If generators are not used, the flow rates of the supplied atmosphere gases shall be monitored and controlled. The automatic and continuous atmosphere control system shall consist of sensors such as oxygen probes or on-line Infrared (IR) gas analysis. The heat treated shall also have a back-up method of checking the carbon potential/dew point. Examples are dew point, electrical wire resistance, gas analysis, shim stock, carbon bar, etc. See Process Tables, Sect. 3.0 for verification frequencies of primary and back up method. | Carbon potential and dew point are continuously monitored and automatically controlled at furnace and generator. Back up method is dew point test performed daily. Computer data system. |  | 2/2/21 Reviewed all carbon control charts, no concerns AHT/ai
3.8 | A back up verification of the atmosphere is required. When the back-up verification check of the atmosphere does not correlate within pre-established limits with the primary control method (carbon potential/dew point reading), is correlation of the carbon-bearing atmosphere to the primary control method re-established? | When the back-up verification check of the atmosphere does not correlate within pre-established limits with the primary control method (carbon potential/dew point reading), the heat treater shall resolve the out-of-limit discrepancy. The back-up atmosphere monitoring system reading and the automatically controlled atmosphere dew point/carbon potential reading shall be maintained within the correlation limits specified in the control plan or internal procedures. These range tolerances vary with the specific heat treat process and the equipment used. The heat treater shall make appropriate technical adjustments and then re-establish/demonstrate the correlation of the actual atmosphere carbon potential/dew point reading to the primary control and back-up atmosphere reading. The range tolerances for correlation between the two readings shall be in the control plan or internal procedures. The back-up carbon potential/dew point reading shall be established using one or more of the following methods: • Carbon bar, slug, or surface carbon of part • Shim stock • 3-gas analyzer • Dew point • Hot wire resistance | The quality technician tests the furnace atmosphere carbon potential of each furnace once per day using the dew point analyzer. The results are recorded on the Furnace Atmosphere Control Chart (Form QA 110) carbon potential is maintained within +/- 0.05. If the carbon potential is out of tolerance, maintenance will be contacted immediately to start the process of isolating the specific cause or causes of the malfunction. |  | 2/02/2021 Reviewed Carbon Control Charts, no concerns.
3.9 | Are all ammonia lines equipped with a fail-safe method to prevent ammonia leaks into the furnace? | One of these fail-safe methods shall be used to prevent ammonia to leak into the furnace: • A quick disconnect or physical separation of the lines • Three-valve ammonia "fail-safe" vent system is permitted. See the definition “Three Valve Fail-Safe Vent” and diagram in the glossary. • 1 manual and 2 electrical magnetic valves in series The heat treater shall show evidence that ammonia lines were disconnected for non-ammonia bearing atmosphere processes. |  | N/A
3.10 | Is there a minimum of 3 hour purge of the furnace atmosphere when switching from an ammonia bearing atmosphere to a non-ammonia bearing? | Ammonia pick-up can be undesirable in parts and heat treat processes not specifying/requiring ammonia as an addition. The heat treater shall perform a minimum 3 hours purge prior to processing product not requiring ammonia as an addition. Reduction of 3 hours purge requires conclusive test data of the atmosphere to show no significant amount of residual ammonia is present in the furnace atmosphere. Log book, data logger, or other records shall document the actual purge time and that sufficient time has been allocated to remove ammonia from the furnace prior to processing parts in heat treat processes not specifying ammonia. |  | N/A
3.11 | Do all atmosphere furnaces and generators have flow scopes or flow meters for all gases? | All atmosphere furnaces and generators (output trim/adjustment gas) shall have flow scopes or flow meters for all gases. Flow scopes and meters shall be periodically serviced per the heat treater's preventive maintenance program. Cleaning and proper re-assembly procedures shall be documented. | Electronic flow meters installed on all furnaces and generators, trim gas is controlled by carbon or dew point probe. Flowscopes are inspected and cleaned every 500 hours per PM form QA 380C |  | 500 Hour PM Checklist verified - service verified 2/27/20 furnace 4 AI - 3/2/2020 furnace 1 AHT
3.12 | Is there a rigorous fail-safe at the front of the furnace to prevent non-uniform loading of parts? In absence of a rigorous fail-safe, are all continuous belt furnaces equipped with sight glass inspection ports and infrared temperature pyrometers at discharge end of the hardening furnace? | In absence of a rigorous fail-safe at the front of the furnace to prevent non-uniform loading of parts (this includes the combustion system maintenance/adjustments to ensure proper efficiencies and physical limitation for part loading), then the heat treater shall have an infrared temperature pyrometer at the exit end. The infrared temperature pyrometers are required at the exit end of continuous belt furnaces to monitor for under temperature parts. The temperature alarm shall be within 28oC (50oF) of the furnace set point temperature. Results shall be strip charted or continuously data logged. Infrared temperature pyrometers shall be calibrated annually at a minimum and certified. All sight glasses shall be cleaned per the preventive maintenance schedule. | Electronic load height curtains are installed at the front of all furnaces to prevent overloading of parts. Process indicates what load setting to use. Load height verification performed daily. All furnaces have sight glass inspection ports. Glass cleaned by furnace operators as necessary. Glass inspected during daily preventative maintenance. Verification of load height curtains documented on AHT /AI Furnace daily PM Checklist Form QA 040 |  | Daily PM QA 040 Checklist. Verified -JAN/21 furnace 5 AI - JAN/21 furnace 2 & 3 AHT
3.13 | Is salt chemistry in the austenitizing salt bath monitored? Note: This is applicable to salt bath heat treating processes listed in Process Tables A & B. | The heat treater shall check the salt chemistry in the austentizing salt bath, or part decarburization, daily. Refer to the applicable Process Tables, Section 3.0, for frequency of checks. |  | N/A
3.14 | Is the quenching medium analyzed? | The heat treater shall periodically have the quenching medium analyzed for specific quenching characteristics, e.g., cooling curve, water content, salt concentration, as specified in the applicable Process Tables, Section 5.0. This does not include Process Table G & H. • The quench media characteristic tolerances shall be specified by the quench medium supplier or the heat treater. • Analysis shall be reviewed for conformance by the heat treater. This review shall be documented. | Quench Salt analyzed every 6 months by outside lab. EDS test used to look for contaminates. Melting point checked. Complies with process table A. |  | 11/3/20 Reviewed analytical report Carbonate report content below specification of 1.5%. Salt analysis due. 4/3/2021 Salt samples sent out, no report at this time
FOR INDUCTION HEAT TREATING
3.15 | Is the positioning of each part being controlled? | A method to detect proper part position, such as the use of proximity switches, optical sensors, mechanical probes, etc., is required for each part. |  | N/A
3.16 | Does the heat treater control the energy or power for each part? | The heat treater shall control the energy or power for each part. • A signature monitor for each machine is preferred. A signature monitor gives the energy unit (voltage, kilowatt, etc.) vs. time or distance (for scanning systems). • An energy monitor or equivalent is acceptable if approved by the authorized customer representative. |  | N/A
3.17 | Does the supplier have a coil management system? Coil refers to the heating coil and the quench plenum. | The heat treater shall have a coil management system. Coil refers to the heating coil and the quench plenum. • Spare coils for each part shall be available on-site. • Coils shall conform to the approved original design. • Engineering change approval from the customer is required whenever the coil design is changed. |  | N/A
3.18 | Is quench system automatic? | The quench system shall be an automatic operation. No manual quenching is allowed unless specifically approved by the authorized customer representative. Quenching shall be automatically initiated and controlled. |  | N/A
3.19 | Does each lot of parts have first piece set-up? | The heat treater shall perform first piece set-up for each lot of parts. |  | N/A
3.20 | Is there a procedure that addresses maintenance of the inductor and quench spray nozzle(s) (for example, quench ring, quench shower)? | Procedure shall include regular inspection and cleaning of the inductor and quench spray nozzle(s). |  | N/A
3.21 | Is there a procedure to purge the air pockets from the quench lines? | After downtime of the induction heating system, air pockets may form in the quench lines. These air pockets will cause interrupted quenching at start-up. The Heat treater shall establish the time limit (of the downtime) when this procedure is to be followed. [Example: The quench lines shall be purged after induction heating system is down greater than 4 hours.] Factors such as quench line diameter, length, geometry, etc. shall be considered. |  | N/A
May add guidance that pass/fail needs to be stated.

## Job Audit
Section 4 - Job Audit
| Job Identity: | 2021-01-10 |  |  | Atmosphere Heat Treat (Plant 1)
| Customer: | Non-Disclosure
| Shop Order Number: | 378503
| Part Number: | P40219363A
| Part Description: | BOLT
| Material: | SAE 8640
| Heat Treat Requirements: | AUSTEMPER - 42.0 - 48.0 HRC
Question # | Job Audit Question | Related HTSA Question # | Customer or Internal Requirement | Job (Shop) Order or Reference Documentation Requirement | Actual Condition (Objective Evidence) | Pass / Fail / N/A
4.1 | Does the heat treat facility have the customer specifications for the part? | 1.2 1.3 1.4 1.17 | All process doc are in order and up to date. Maintained by quaified personal |  | Quote# 10487 - 3 signature on quote for feasibility review. | Pass
4.2 | Does the heat treat facility have the customer specifications for the part? | 1.5 | AHT admin system has the same hardness specs as the print and customer PO |  | Customer PO P797736 hardness call-out matches the print and AHT admin system. | Pass
4.3 | Is a shop traveler created to meet customer requirements? | 1.6 2.1 | All of the customers requirements and work instructions are on the Process Sheet & on the Quality Alert Page. |  | Work Order number 378503 - Assigned when PO is entered into the AHT Admin system through order entry. The WO# will be on the container tag and Process Sheet. | Pass
4.4 | Is material identification (part numbers, lot numbers, heat numbers, contract numbers, etc.) maintained throughout the heat treat process? | 2.2 2.3 2.4 |  |  | Process sheet wo# 378503 has the material, lot number & shipper number. | Pass
4.5 | Is there documented evidence of Receiving Inspection? | 2.1 | Visual inspection of parts and container - Evidence is the sign-off on the PO - Plus checks on container | Incoming visual inspection of parts on containers. | Customer shipper number is P797736 | Pass
4.6 | Are the Loading / Racking requirements identified? | 1.6 2.7 2.9 | Process Sheet with wo# 378503 has loading instructions. 1200 (LP/HR) | Process Sheet does have loading instructions and inspection instructions. | Furnace #3 load rate was 1157 LP/HR | Pass
4.7 | Is the proper recipe or process specification (cycle times, temperature, atmosphere, etc.) used? Refer to Process Tables, Section 3.0, for specific parameters. List parameters that were verified in this audit in the spaces provided below. | 1.5 1.6 2.1 2.14 2.15 | *Per customer - Process to a hardness of 42/48 HRC D19:G19 *HARDNESS INSPECTION - CHECK AT 1/2 RADIUS *tEST ONE PART PER CONTAIER - MICROSTRCUTURE EVALUATION | On Parts master and on Process Sheet | Work instructions | Pass
| Load or Rate |  | 1200 Lb/Hr | 1200 Lb/Hr | 1157 Lb/Hr | Pass
| Belt Speed |  | 7 inches / min. | 7 inches / min. | 7 inches / min. | Pass
| Austenizing temp |  | 1625f +/- 10f | 1625f +/- 10f | 1625f | Pass
| ATM Control |  | 0.6% +/- 0.5% | 0.6% +/- 0.5% | 0.6% | Pass
| Quench temp |  | 634f +/- 3f | 634f +/- 3f | 633f | Pass
| Quench Time |  | SLOW | SLOW | SLOW | Pass
4.8 | What are the product inspection requirements? | 2.15
4.8.1 | Requirement: (1)
| Test Method: |  | ASTM E18 | ASTM E18 | ASTM E18 | Pass
| Test frequency or quantity: |  | 20 PCS. Per Hr. | 20 PCS. Per Hr. | 50 PCS Per Hr. | Pass
| Selection of samples: |  | Beging/Middle/End | Beging/Middle/End | Beging/Middle/End | Pass
| Specification: HRC |  | 42.0/48.0 HRC | 42.0/48.0 HRC | RESULTS: 44.6/47 HRC | Pass
Specification: HRA
Operator or Inspector Responsibilities
4.9 | Were appropriate process steps signed off? | 1.4 2.2 2.3 2.14 |  |  | Sign-off on Process Sheet & Two sign-off on Container Tag | Pass
4.10 | Were all inspection steps, as documented in the control plan performed? | 1.2 1.4 |  |  | Hardness testing per the Control Plan & Master | Pass
4.11 | Were steps/operations performed that were not documented in the control plan? | 1.2 1.4 1.6 |  |  | No | Pass
4.12 | If additional steps were performed, were they authorized? | 1.2 1.4 1.6 1.11 1.17 |  |  | NA | NA
4.13 | Does the governing specification allow reprocessing or rework? | 1.11 | Customer Approval required for re-processing | Customer Approval required for re-processing | No: Customer approval required for re-Processing | Pass
4.14 | If the order was certified, did the certification accurately reflect the process performed? | 2.14 2.15 |  |  | Job Certification sent to customer reflected the correct process | Pass
4.15 | Was the certification signed by an authorized individual? | 1.17 |  |  | Operator and quality auditor names on cert. | Pass
4.16 | Are the parts and containers free of inappropriate objects or contamination? | 2.6 2.11 |  |  | Two sign-offs on container tag | Pass
Packaging Requirements
4.17 | Are packaging requirements identified? | 2.9 | Customer provided containers | Customer provided containers | Customer provided containers - Tubs-parts out and in in same tubs | Pass
4.18 | Are parts packaged to minimize mixed parts (for example, parts packed over height of container)? | 2.9 | Customer provided containers - Dock Audit | Customer provided containers - Dock Audit | Dock Audit FORM QA 330 dated 1/7/21 - three orders audited | Pass
Shipping Requirements
4.19 | Were the parts properly identified? | 2.3 2.9 |  |  | Process Sheet, Job Cert, and Container Tag - OK | Pass
4.20 | Were the containers properly labeled? | 2.3 2.9 |  |  | Process Sheet, Job Cert, and Container Tag - OK | Pass

## AHT Process Table A
PROCESS TABLE A - Carburizing / Carbonitriding / Carbon Restoration / Neutral Hardening / Austempering / Martempering / Tempering / Precipitation Hardening - Aging
4th edition, June 2020
All requirements given below are subordinate to customer specific requirements. The customer may have additional requirements, e.g., inspection testing, greater frequencies, etc. When performing the job audit, the auditor shall verify heat treater is conforming to the customer's requirements. Continuous furnace frequencies for items A4.2, A4.3 and A4.4 are per lot (work order) or as specified, whichever is more frequent. OK - Complies to requirement NOK - Does not comply to requirement (Explain noncompliance in 'Related HTSA Question #' NA - Requirement not applicable
Item # | Related HTSA Question # | Category/Process Steps
1 |  | PROCESS AND TEST EQUIPMENT REQUIREMENTS |  |  |  | OK / NOK / NA
A1.1 | 3.1 3.7 | Recording instruments are required for temperature controlling devices and proyective atmosphere monitoring unit, e.g. dew point, oxygen probe, or other atmosphere controlling devices. |  |  |  | OK
A1.2 | 1.18 | A program for furnace, generator, and oxygen probe burnout is required (applies to carbon bearing atmospheres) |  |  |  | OK
A1.3 | 3.2 | Furnace loading weigh scales shall be verified quarterly and calibrated annually at a minimum. |  |  |  | OK
A1.4 | 3.2 | Dew pointers, 3-gas analysers, spectrometers, and carbon IR combustion analysers (shim stock analysis), used to verify carbon potential in furnaces, shall be calibrated annually at a minimum. |  |  |  | OK
A1.5 | 3.2 | Verification of calibration of spectrometers, and carbon IR combustion analyzers (shim stock/foil), shall be checked daily or prior to use. |  |  |  | NA
A1.6 | 3.2 | Verification of gas analyzers with zero gas and span when used as the back-up verification shall be performed weekly at a minimum. When used for primary control of the carbon-bearings atmosphere, verification shall be daily |  |  |  | OK
A1.7 | 3.2 | Atmosphere controlers shall be calibrated quarterly (single-point or multi-point calibration). A six month calibration internal is allowed if multi-point calibration is utilzed. |  |  |  | OK
A1.8 | 2.16 3.2 | All hardness test equipment (for each scale used) shall be calibrated annually minimum, and verified daily or prior to use, per the applicable ASTM standard, EN, JIS standard, or approved standard. |  |  |  | OK
A1.9 | 2.16 | Files for testing hardness shall be verified per the Customer requirement. |  |  |  | OK
A1.10 | 3.2 | Refractometers (typically used to check polymer quenchants and washer solutions) shall be verified prior to use (with distilled water) and calibrated annually (per manufacturer's requirements) at a minimum. |  |  |  | OK
2 |  | PYROMETRY |  |  |  | OK / NOK / NA
A2.1 | 3.2 3.3 | Thermocouples and calibration of thermocouples shall conform to Section P3.1 |  |  |  | OK
A2.2 | 3.2 3.3 | Calibration of instrumentation shall conform to Section p3.2 |  |  |  | OK
A2.3 | 3.2 3.3 | System Accuracy Test (SAT) check of the control thermocouple in the Qualified Work Zone per Section P3.3 |  |  |  | OK
A2.4 | 3.4 | TUS shall be performed annually and after major rebuild per Section P3.4 Temperature uniformity tolerance for hardening furnaces shall be +/- 15oC (or +/- 25oF). Temperature uniformity tolerance for tempering furnaces shall be +/- 10oC (or +/- 20oF). |  |  |  | OK
A2.5 | 3.5 | Recorded temperature(s) for austentizing processes shall be controlled within +/- 10oC (or +/- 15oF) of the set point as evidenced by continuous recording pyrometers. Furnace temperature shall be controlled with soak times starting at the lower tolerance limit (as defined above). For Continuous Furnaces, this requirement applies to the Qualified Work Zone. |  |  |  | OK
A2.6 | 3.5 | Recorded temperature(s) for tempering and precipitation hardening processes shall be controlled within +/- 5oC (or +/- 10oF) of the set point as evidenced by continuous recording pyrometers. Furnace temperature shall be controlled with soak times starting at the lower tolerance limit (as defined above). For Continuous Furnaces, this requirement applies to the Qualified Work Zone. |  |  |  | OK
A2.7 | 3.2 | Infrared pyrometers shall be calibrated annually using proper calibration methods or an approved manufacturer's procedure. |  |  |  | NA
3 |  | PROCESS MONITOR FREQUENCIES | Batch Furnace | Continuous Furnace | Atmosphere Generation | OK / NOK / NA | Audit Notes
A3.1 | 1.4 1.6 2.14 | Monitor primary temperature control instrument(s). | Continuous recording with alarm system set per limits in A2.5 and A2.6. In absence of alarm system, Sign-off every 2 hours and at the end of the cycle, or each cycle for processes under 2 hours satisfies this requirement | Continuous recording with alarm system set per limits in A2.5 and A2.6. In absence of alarm system, Sign-off every 2 hours and at the end of the cycle, or each cycle for processes under 2 hours satisfies this requirement | Generators shall be continuosly monitored and recorded. Sign-off required for each shift for generators. Analarm system will satisfy the sign-off requirements. | OK
A3.2 | 1.4 2.14 3.7 3.11 | Monitor atmosphere generation as applicable. |  |  | Generators shall be continuously monitored and alarmed. Other systems, such as nitrogen-methanol systems, may either be continuously monitored and alarmed, or sign-off every 2 hours. | OK
A3.3 | 1.4 1.6 2.14 3.7 | Monitor primary furnace atmosphere control(s) | Continuous recording with sign-off every 2 hours or each batch for processes under 2 hours. Alarm systems (if set per acceptable limits) satisfy the sign-off requirement. | Continuous recording with sign-off every 2 hours or each lot for processes under 2 hours). Alarm systems (if set per acceptable limits) satisfy the sign-off requirement |  | OK
A3.4 | 1.4 2.14 3.7 3.8 | Verify primary furnace atmosphere control method by back-up method | Daily | Daily | Daily | OK
A3.5 | 1.4 2.14 3.13 | For austentizing salt baths: Salt chemistry (soluble oxides) or decarburization on the parts shall be checked. | Daily | Daily |  | OK
A3.6 | 1.4 2.14 | Monitor time in furnace, cycle time or belt speed. | Each batch | Twice/shift & after any change in the belt speed. |  | OK
A3.7 | 1.4 2.7 | Monitor load size or fixturing or loading rate as applicable. | Each batch | Twice/shift & after any change in loading rate. |  | OK
A3.8 | 1.4 2.12 | Quench Media Process Parameters
|  | Temperature | Continuous recording with sign-off every 2 hours or each batch for processes under 2 hours. Alarm systems (if set per acceptable limits) satisfy the sign-off requirement. | Continuous recording with sign-off every 2 hours or each lot for processes under 2 hours). Alarm systems (if set per acceptable limits) satisfy the sign-off requirement |  | OK
|  | Quench Level | Continuous monitor with alarm or daily verification. |  |  | OK
|  | Agitation | Daily visual check, or monitor the agitation during the quenching operation with alarm systems set at acceptable limits. |  |  | OK
A3.9 | 1.4 2.12 | Qench Media Process Parameters - Gas
|  | Presure in the quench cell | Monitor each load. Alarm system is required |  |  | OK
|  | Fan speed or power | Monitor each load. Alarm system is required |  |  | OK
|  | Cooling water temperature and flowrate | Monitor each load. Alarm system is required |  |  | NA
A3.10 | 1.4 2.12 | Quench delay time | Each batch or furnace load | Each basket for pusher-type continuous furnaces where the load basket is quenched. Not applicable for belt, shaker, or pusher furnace where parts free-fall into the quench |  | NA
A3.11 | 1.4 2.12 | Temper Delay Time - The maximum delay time between quenching and tempering shall be speified on the control plan and monitored. | Each batch or furnace load | Each load |  | OK
4 |  | IN-PROCESS/FINAL TEST PARAMETERS | REQUIREMENTS / FREQUENCY |  |  | OK/NOK/NA
|  |  | Batch (cheamber) Furnace | Continuous Furnace | Atmosphere Generation
A4.1 | 1.4 2.15 | Microstructure shall be checked at a low magnification of 100x and a higher magnification of 400x or above. Microstrutures visual reference shall be available | Daily per furnace unless specified by customer to be checked with greater frequency, e.g. each batch | Daily per furnace unless specified by customer to be checked with greater frequency, e.g. each batch |  | OK
A4.2 | 1.4 2.15 | Surface hardness (when specified) | Each batch or furnace load | Each lot |  | OK
A4.3 | 1.4 2.15 | Core hardness (when specified) | Each batch or furnace load | Each lot |  | OK
A4.4 | 1.4 2.15 | Case depth (when specified) | Each batch or furnace load | Each lot |  | NA
5 |  | QUENCHANT AND SOLUTION TEST FREQUENCIES | Batch Furnace | Continuous Furnace |  | OK / NOK / NA
A5.1 | 2.12 3.14 | Polymer Quench Media |  |  |  | NA
|  | Concentration | Daily | Daily |  | NA
|  | Cooling Curve Analysis | Semi-annually | Semi-annually |  | NA
A5.2 | 2.12 3.14 | Water Quench Media |  |  |  | NA
|  | Suspended solids | Semi-annually | Semi-annually |  | NA
A5.3 | 2.12 3.14 | Salt Quench Media
|  | Analysis & Contaminants | Semi-annually | Semi-annually |  | OK
A5.4 | 2.12 3.14 | Brine or Caustic Quench Media |  |  |  | NA
|  | Concentration and/or Specific Gravity. | Daily | Daily |  | NA
|  | Suspended solids | Semi-annually | Semi-annually |  | NA
A5.5 | 2.12 3.14 | Oil Quench Media |  |  |  | NA
|  | Water content, suspended solids, viscosity, cooling curve, total acid, and flash point. | Semi-Annually | Semi-Annually |  | NA
A5.6 | 2.13 | Rust Preventive - Soluble Oil |  |  |  | NA
|  | Concentration | 2x / week | 2x / week |  | OK
A5.7 | 2.11 | Cleaning Solution |  |  |  | NA
|  | Concentration of cleaner | Daily | Daily |  | NA
|  | Temperature of solution (required if temperature is specified to be above ambient temperature). | Each shift | Each shift |  | NA

## Ford Specific CQI-9 Requirement
Ford Specific CQI-9 requirements
Requirements and Guidance |  |  |  | Assessment
W-HTX Element/Pg # | W-HTX Requirements and Guidance not included in CQI-9 | CQI-9 section | Objective Evidence | NA | Satisfactory | Not Satisfactory | Needs Immediate Action
Scope (pg 7) | CQI-9 assessment and Ford Specific CQI-9 assessment is also to be completed for brazing and sintering. | Scope 1.2 |  | N/A
Carburizing/ Carbonitriding/ Carbon Correction (pg 24) | - Alarms, if used for process monitoring, must be set at acceptable control limits. - Quench media Soluble oil: Concentration must be checked daily. - Quench media Soluble oil: Suspended solids must be checked semi-annually. - Microstructure for batch heat treat must be checked per batch and when any of the process parameters are out of spec. | Process Table A |  | N/A
Neutral Hardening (pg 26) | - Alarms, if used for process monitoring, must be set at acceptable control limits. - Quench media Soluble oil: Concentration must be checked daily. - Quench media Soluble oil: Suspended solids must be checked semi-annually. | Process Table A | Alarms set to match process requirements. N/A N/A |  | YES
Tempering/Stress Relieving/ Annealing/Normalizing/ Solution Heat Treat/Age Hardening (pg 27, 29, 30) | - Alarms, if used for process monitoring, must be set at acceptable control limits. | Process Table A and E |  | N/A
Nitriding/ Nitrocarburizing (pg 28) | - Alarms, if used for process monitoring, must be set at acceptable control limits. - Dissociation of ammonia must be checked in gas nitriding twice a shift and after any change (or per batch). - Gas ratios for ferritic nitorocarburizing must be checked twice a shift and after any change (or per batch). | Process Table B |  | N/A
Brazing/Sintering (pg 31) | Assess Brazing/Sintering heat treat processes per Attachment 1 for WHTX - Brazing & Sintering Process Table. | Scope 1.2 |  | N/A
Vacuum Carburizing (pg 25) | Assess Vacuum Carburizing heat treat processes per Attachment 2 for WHTX - Vacuum Carburizing Process Table. | Scope 1.2 |  | N/A
Salt Bath (pg 32) | - Alarms, if used for process monitoring, must be set at acceptable control limits. - Bath activity and exhaust smoke analysis must be done every batch and after any change. - Visual condition of quench media must be checked each shift. - Quench media Soluble oil: Concentration must be checked daily. - Quench media Soluble oil: Suspended solids must be checked semi-annually. | Process Table A and B |  | N/A
Induction (pg 33) | - Cycle time must be visually checked and logged twice a shift and after any change. - In the absence of an alarm system for high and low control limits quench media temperature must be checked and logged each shift and after any change. Quench level must be checked each shift and after any change. - Quench media Soluble oil: Concentration must be checked daily. - Quench media Soluble oil: Suspended solids must be checked on semi-annual bases. - Quench media Oil: Water content, Suspended solids, Viscosity, Quenchability, Flash and fire point must be checked on semi-annual bases. - Flame processes: Oxygen to fuel ratio shall be monitored and recorded. | Process Table D |  | N/A
Loading rate and cycle parameters (pg 15) | Control plan must have maximum delay between quench and temper and it must be monitored and logged. | 2.7; A3.8; B3.9; C3.4; E3.7 |  | N/A
Processing temperature (pg 11) | Overtemp/Undertemp (when applicable) must be set at 50 deg F over the process set temperature to protect material and furnace from overheating. | N/A | Overtemp set at 1675. |  | YES
Monitor of carbon atmosphere (pg 11) | Dew point test is not acceptable for inverted delta parts. | 3.7; 3.8; A3.3; A3.4; B3.2; B3.3; E3.3; E3.4 | Dewpoint / Carbon Analyzer |  | YES
Furnace atmosphere (pg 12, 13) | 2009-10-02 | 3.7 | Furnace checked for leaks each startup. |  | YES
Condition of quench (pg 15) | Additions to quench systems must be recorded in logging record. | 3.14 | Recorded salt additions. |  | YES
Rules for checking service T/C (SAT test) and temperature instrumentation (pg 34) | The calibrated test thermocouple must be placed adjacent to the service thermocouple with the two junctions within 2 inches of each other. The test results of the instrument, thermocouple, and protection tube checks must be appropriately logged. The date that a given thermocouple or protection tube is replaced must be recorded. Service Thermocouples should be checked in place at their normal operating temperatures (not by removing the thermocouples from the normal operating temperature and checking them at a lower temperature). | Item # 2.0 of the applicable Process Table | Test TC placed in same protection tube. Certifications provided. TC replacement dates recorded. TC checked in furnace at operating temperature. |  | YES
Microstructure (pg 17, 22) | At the minimum, microstructure must be checked @ 100X and 500X. Visual standards are required. Results must be recorded. | Item # 4.0 of the applicable Process Table | Microstructure checked up to 1000X. Examples Microstructure Ref. Microstructure log. |  | YES
Hardness (pg 18, 23) | - When tempering is done immediately after the quenching, the testing may be done after tempering rather than after both quenching and tempering. The heat treater shall maintain average and range or other statistical charts as appropriate for hardness to detect trends in the process and to serve as a quality record. File, Rockwell, or Brinell scale shall be used as indicated on the Engineering Drawing unless the affected Product Engineering Office permits the use of an alternative hardness scale and the change is noted in the control plan. Surface hardness testing with files (refer to SAE J864), where an indentation hardness test is not specified and/or for purposes of correlation, shall only be used if authorized by the affected Ford Supplier Technical Assistance (STA) engineer. When checking the hardness tester with certified blocks the distance between the centers of two adjacent indentations shall be at least three times the diameter of the indentation and the distance to the edge of the test piece shall be at least two and a half times the diameter of the indentation. | Item # 4 of the applicable Process Table | Hardness data stored electronically. Rockwell hardness used, scale based on part requirement. Files are not used. Hardness test blocks are used in accordance with ASTM E-18. |  | YES
Case Depth (pg18, 23) | Case depth checks may be made on production parts or test bars provided correlation to production parts has been established. However, case depth for induction and flame processes must be checked on production parts. Case depth records shall be maintained on average-range or other statistical charts as appropriate to detect trends in the process and to serve as a quality record. | Item # 4 of the applicable Process Table |  | N/A
Induction/Flame Pattern (pg 23) | The surface and cross-sectional pattern shall be checked as required by the Engineering Drawing or in-process specification. | Item # 4 of the Process Table D |  | N/A
The objective of CQI-9 and WHTX is to define the requirements and to encourage Best Practices which will assure a quality part as well as promoting continuous improvement relative to quality and productivity. Exceptions to the CQI-9 and WHTX requirements or reductions of sampling strategies for control of heat treating processes may be used, provided they afford adequate protection of a process currently proven to be stable and capable, and have the concurrence of the affected Ford Supplier Technical Assistant (STA) engineer and/or Quality Planning Team and are documented in a control plan.